## Sheet1
Date | Reaction Name | Tube 1 |  |  | Tube 2 |  |  | Tube 3 |  |  | Tube 4 |  |  | Tube 5 |  |  | Tube 6 |  |  | Leak Check | Notes
2024-01-29 | 24-002 | Pt1Sn1/Al2O3 180-425um 9/21/23 | 20 | 120.4 | Pt1Sn4/Al2O3 180-425um 9/22/23 | 20.1 | 119.7 | Pt1Sn1/Al2O3 180-425um 9/21/23 | 20.2 | 119.5 | Pt1Sn8 180-425um 9/23/23 | 19.9 | 120.3 | Pt1Sn4/Al2O3 180-425um 9/22/23 | 19.9 | 120.2 |  |  |  | All Tubes Passed | Furnace Output set to 20% Power. No blocks used, no foil used. Spacers in all reactors w/o TW
(new SiC v)
2024-01-31 | 24-003 | Pt1Sn8 180-425um 9/23/23 | 20.2 | 120.7 | Pt1Ga1/Al2O3 180-425um | 20.4 | 119.8 | Pt1Ga1/Al2O3 180-425um | 19.9 | 120.3 | Pt1Ga4/Al2O3 180-425um | 19.9 | 120.2 | Pt1Ga4/Al2O3 180-425um | 20.4 | 120 | SiC (new) | 0 | 139.6 | All Tubes Passed | Furnace Output set to 25% Power. No blocks used, no foil used. Spacers in all reactors w/ TW
2024-02-01 | 24-004 | Pt1Fe1/Al2O3 180-425um | 19.9 | 120 | Pt1Ga8 | 19.9 | 119.8 | Pt1Ga8 | 20.2 | 120.3 | Pt1Fe4/Al2O3 180-425um | 20.1 | 119.9 | Pt1Fe8/Al2O3 180-425um | 19.9 | 120.3 | Pt1Cu1/Al2O3 180-425um | 20.2 | 119.9 | All Tubes Passed | Furnace Output set to 25% Power. No blocks used, no foil used. Spacers in all reactors w/ TW
2024-02-05 | 24-005 | Pt1/γ-Al2O3 2/5/24 | 20 | 120.2 | Pt1/γ-Al2O3 2/5/24 | 20.1 | 120 | Pt1/γ-Al2O3 2/5/24 | 20 | 120 | Pt1/γ-Al2O3 2/5/24 | 20 | 120 | Pt1/γ-Al2O3 2/5/24 | 20.1 | 120.2 | Pt1/γ-Al2O3 2/5/24 | 19.9 | 120.2 | All Tubes Passed | Commercial Catalyst, Lot #X29H064, R4 little off, 1.70 cm marking @ bottom
2024-02-08 | 24-006 | Pt1Sn4Ca4/Al2O3 | 19.9 | 119.9 | Pt1Sn4Ca4/Al2O3 | 20.1 | 120 | Pt1Sn4Ca4/Al2O3 | 20.1 | 119.9 | Pt1Sn4Ca4/Al2O3 | 20 | 119.9 | Pt1Sn4Ca4/Al2O3 | 20 | 119.9 | Pt1Sn4Ca4/Al2O3 | 20.1 | 120.1 | All Tubes Passed | Furnace Output set to 25% Power. No blocks used, no foil used. Spacers in all reactors w/ TW
2024-02-12 | 24-007 | Pt1Sn4Ca4/Al2O3 wTC | 20 | 119.9 | Pt1Sn4Ca4/Al2O3 MB | 19.9 | 120 | Pt1Sn4Ca4/Al2O3 wTC | 20 | 119.9 | Pt1Sn4Ca4/Al2O3 QS | 20 | 120 | Pt1Sn4Ca4/Al2O3 MB | 20.1 | 120 | Pt1Sn4Ca4/Al2O3 QS | 20.1 | 120 | All Tubes Passed | Furnace Output set to 25% Power. No blocks used, no foil used. Spacers in all reactors; R1-R3 wTC, R2-R5 Mixed Bed, R4-R6 Quartz Sand bed
2024-02-14 | 24-008 | Pt1Sn4Ca4/Al2O3 (1.4) | 20 | 120.1 | Pt1Sn4Ca4/Al2O3 (0.3) | 20.1 | 0 | Pt1Sn4Ca4/Al2O3 (0.9) | 20.1 | 60.1 | Pt1Sn4Ca4/Al2O3 (1.9) | 20.1 | 200 | Pt1Sn4Ca4/Al2O3 (1.4) | 10 | 129.9 | Pt1Sn4Ca4/Al2O3 (1.4) | 15.1 | 125 | All Tubes Passed | Furnace Output set to 25% Power. No blocks used, no foil used. Spacers in all reactors - bottom & top; R1 w/TC; New Tubes
2024-02-16 | 24-009 | Pt1Sn4Cu4/Al2O3 | 19.9 | 120 | Pt1Sn4Ga4/Al2O3 | 20.1 | 120.1 | Pt1Sn4Fe4/Al2O3 | 20 | 120 | Pt1Ga4Cu4/Al2O3 | 20.1 | 120 | Pt1Ga4Fe4/Al2O3 | 20.1 | 120.1 | Pt1Ga4Ca4/Al2O3 | 20 | 120.1 | All Tubes Passed | Furnace Output set to 25% Power. No blocks used, no foil used. Spacers in all reactors - bottom & top; R1 w/TC; Old Tubes & Spacers; Top Spcrs New; New SiC
2024-02-19 | 24-010 | Pt1Cu4Ca4/Al2O3 | 20.1 | 119.9 | Pt1Fe4Cu4/Al2O3 | 20.1 | 120.1 | Pt1Fe4Ca4/Al2O3 | 20 | 120 | Pt1Ca1/Al2O3 | 20.1 | 120.1 | Pt1Ca4/Al2O3 | 20 | 120.1 | Pt1Ca8/Al2O3 | 20.1 | 120 | All Tubes Passed | Furnace Output set to 25% Power. No blocks used, no foil used. Spacers in all reactors - bottom & top; R1 w/TC; 1 Old Tube, 5 New Tube
2024-02-20 | 24-011 | Pt1Sn1Ga1Fe1Cu1Ca1/Al2O3 | 20 | 120 | Pt1Mn1Zn1Sn1Ga1Ca1/Al2O3 | 19.9 | 119.9 | Pt1Sn4Cu4Fe4Mn4Ca4/Al2O3 | 20.1 | 120 | Pt1Sn4Ga1Fe4Cu4Ca4/Al2O3 | 20.1 | 120.1 | Pt1Cu4/Al2O3 | 19.9 | 120 | Pt1/γ-Al2O3 | 20 | 119.9 | All Tubes Passed | Furnace Output set to 25% Power. No blocks used, no foil used. Spacers in all reactors - bottom & top; R1 w/TC; New Tubes
2024-02-28 | 24-012 | 6Fe/β (Lit) | 100 | 100 | Bake Out | 0 | 0 | 5Fe/β (142.5 repeat) | 100.1 | 100 | Bake Out (New) | 0 | 0 | 5Fe/β (142.5) | 24.9 | 25 | Bake Out | 0 | 0 | All Tubes Passed | Furnace Output set to 25% Power. No blocks used, no foil used. Spacers in all reactors - bottom & top; R1 w/TC; New Tubes
2024-03-11 | 24-013 | Background | 0 | 228.6 | [16 empty] | IPA rxn
2024-03-12 | 24-014 | VTa | 75 | 150 | [16 empty] | ODHP and ODH-IPA
2024-03-14 | 24-015 | Pt1Sn4 | 20 | 120 | Pt1Sn1 | 19.9 | 120 | Pt1Sn8 | 20.1 | 119.9 | Pt1Fe1 | 19.9 | 120.2 | Pt1Fe4 | 20.1 | 120 | Pt1Fe8 | 20 | 120 | All Tubes Passed | Furnace Output set to 25% Power. No blocks used, no foil used. Spacers in all reactors - bottom & top; R1 w/TC; New Tubes
2024-03-15 | 24-016 | Pt1Cu8 | 20 | 120 | Pt1Ga1 | 20 | 120 | Pt1Ga4 | 20.1 | 119.9 | Pt1Ga8 | 20.1 | 120 | Pt1Cu1 | 20 | 120 | Pt1Fur | 20.1 | 119.9 | All Tubes Passed | Furnace Output set to 25% Power. No blocks used, no foil used. Spacers in all reactors - bottom & top; R1 w/TC; New Tubes
2024-03-18 | 24-017 | Single Flow - (O)DHP |  |  | - |  |  | - |  |  | - |  |  | - |  |  | - |  |  | All Tubes Passed | 75mg V / 150mg SiC ODHP and ODH-IPA
2024-03-18 | 24-018 | Single Flow - (O)DHP |  |  | - |  |  | - |  |  | - |  |  | - |  |  | - |  |  | All Tubes Passed | 75mg V / 150mg SiC ODHP and ODH-IPA
2024-03-18 | 24-019 | Single Flow - (O)DHP |  |  | - |  |  | - |  |  | - |  |  | - |  |  | - |  |  | All Tubes Passed | 25mg VTa / 150mg SiC ODHP and ODH-IPA
2024-03-27 | 24-020 | Single Flow - (O)DHP |  |  | - |  |  | - |  |  | - |  |  | - |  |  | - |  |  | All Tubes Passed | 25mg VTa / 150mg SiC ODHP and ODH-IPA
2024-03-28 | 24-021 | Single Flow - (O)DHP |  |  | - |  |  | - |  |  | - |  |  | - |  |  | - |  |  | All Tubes Passed | 13.6mg VTa / 150mg SiC ODHP and ODH-IPA
2024-04-03 | 24-022 | Single Flow - (O)DHP |  |  | - |  |  | - |  |  | - |  |  | - |  |  | - |  |  | All Tubes Passed | Calibrations using the bubbler: C=O, Acetone
2024-04-03 | 24-023 | Pt1Sn4Cu1Ca1 | 20.1 | 120.2 | Pt1Sn1Ga1 | 20 | 120 | Pt1Sn4Fe1Ca1 | 20.2 | 120.2 | Pt1Sn1Ga1Cu1 | 20 | 120.1 | Pt1Sn4Fe1Cu1Ca1 | 20.1 | 120.2 | Pt1Sn4Fe1Cu1 | 2 | 119.9 | All Tubes Passed | Furnace Output set to 25% Power. No blocks used, no foil used. Spacers in all reactors - bottom & top; R1 w/TC; New Tubes; Round 1 Predictions
2024-04-04 | 24-024 | Single Flow - (O)DHP |  |  | - |  |  | - |  |  | - |  |  | - |  |  | - |  |  | All Tubes Passed | 24-024 25mg 3.5V / 150mg SiC ODHP and ODH-IPA
2024-04-08 | 24-025 | Pt1Sn1Fe1Ca4 | 20.1 | 119.9 | Pt1Sn4Cu4Ca1 | 20.1 | 120.1 | Pt1Sn1Fe1Cu1Ca1 | 19.9 | 120 | Pt1Sn1Cu1Ca4 | 19.9 | 119.9 | Pt1Sn4Fe1Ca4 | 20.2 | 120 | Pt1Sn8Fe1Ca1 | 19.9 | 120.1 | All Tubes Passed | Furnace Output set to 25% Power. No blocks used, no foil used. Spacers in all reactors - bottom & top; R1 w/TC; New Tubes; Round 2 Predictions
2024-04-09 | 24-026 | Background γ-Al2O3 |  |  | - |  |  | - |  |  | - |  |  | - |  |  | - |  |  | All Tubes Passed | 125mg g-Al2O3 bgrd
2024-04-11 | 24-027 | Pt1/Al2O3 (B) | 20.1 | 120.2 | Pt1/Al2O3 (SO) | 20 | 120.2 | Pt1/β (12.5) | 19.8 | 120.1 | Pt1/β (150) | 19.9 | 120.1 | Pt1Ga4/β (12.5) | 20.1 | 120.1 | Pt1Ga4/β (150) | 20 | 120.1 | All Tubes Passed | Furnace Output set to 25% Power. No blocks used, no foil used. Spacers in all reactors - bottom & top; R1 w/TC; New Tubes
2024-04-22 | 24-028 | 3Pt6In/Al2O3 | 25 | 0 | 3Pt3In/Al2O3 | 25.2 | 0 | 3Pt9In/Al2O3 | 24.9 | 0 | 0.5Pt6In/Al2O3 | 24.9 | 0 | Pt1/Al2O3 | 25 | 0 | Pt1Sn4Ca4/Al2O3 | 25.1 | 0 | All Tubes Passed | Furnace Output set to 25% Power. No blocks used, no foil used. Spacers in all reactors - bottom & top; R1, R2, R3 w/TC; New Tubes (ODH)
2024-04-25 | 24-029 | Pt1Sn4Ga1Ca4 | 19.9 | 119.8 | Pt1Sn4Ga4Fe1Ca1 | 20.2 | 119.9 | Pt1Sn4Cu1Ca4 | 20.2 | 119.8 | Pt1Sn1Cu8 | 20.2 | 120.2 | Pt1Sn4Ga1Fe4Ca1 | 20.1 | 119.9 | Pt1Sn1Cu8Ca1 | 20.1 | 120.1 | All Tubes Passed | Furnace Output set to 25% Power. No blocks used, no foil used. Spacers in all reactors - bottom & top; R1 w/TC; New Tubes - Error!! C3 valve late open
2024-04-26 | 24-030 | Pt1Sn4Ga1Ca4 | 20.2 | 120 | Pt1Sn4Ga4Fe1Ca1 | 20.1 | 120.1 | Pt1Sn4Cu1Ca4 | 20.1 | 120.1 | Pt1Sn1Cu8 | 20.2 | 120.2 | Pt1Sn4Ga1Fe4Ca1 | 19.9 | 120 | Pt1Sn1Cu8Ca1 | 20.2 | 120 | All Tubes Passed | Furnace Output set to 25% Power. No blocks used, no foil used. Spacers in all reactors - bottom & top; R1 w/TC; New Tubes; Round 3 Predictions
2024-05-03 | 24-031 | Pt1Sn1Fe1Cu4Ca1 | 20.1 | 119.9 | Pt1Sn1Cu4Ca1 | 20.1 | 119.8 | Pt1Cu8Ca4 | 20.1 | 120.1 | Pt1Sn1Ga1Cu4Ca1 | 19.9 | 120 | Pt1Sn1Cu8Ca4 | 20.1 | 119.9 | Pt1Fe1Cu8Ca4 | 19.8 | 120 | All Tubes Passed | Furnace Output set to 25% Power. No blocks used, no foil used. Spacers in all reactors - bottom & top; R1 w/TC; New Tubes; Round 4 Predictions
2024-05-07 | 24-032 | Single Flow - (O)DHP |  |  | - |  |  | - |  |  | - |  |  | - |  |  | - |  |  | All Tubes Passed | 24-032 25mg 3.5V18Ta/SiO2 / 150mg SiC ODHP and ODH-IPA
2024-05-14 | 24-033 | CH2O Calibration |  |  | - |  |  | - |  |  | - |  |  | - |  |  | - |  |  | All Tubes Passed | CH2O Calibration
2024-05-20 | 24-034 | Pt1Sn3.5Fe2Ca2.5 | 20.1 | 120.1 | Pt1Sn4Fe1.5Ca2.5 | 20.2 | 120.1 | Pt1Sn4Fe2Ca2 | 19.9 | 119.9 | Pt1Sn3.5Fe1.5Ca2.5 | 20 | 119.9 | Pt1Sn3.5Fe1.5Ca3 | 20.1 | 119.9 | Pt1Sn4Fe2Ca2.5 | 19.9 | 120 | All Tubes Passed | Furnace Output set to 25% Power. No blocks used, no foil used. Spacers in all reactors - bottom & top; R1 w/TC; New Tubes; Round 5 GP Predictions
2024-05-26 | 24-035 | Pt1Sn3Cu2Ca3.5 | 20.1 | 119.8 | Pt1Sn3Ga0.5Fe0.5Cu2.5Ca3.5 | 20 | 119.9 | Pt1Sn2.5Fe0.5Cu1.5Ca3 | 20.2 | 120.1 | Pt1Sn3Ga0.5Fe0.5Cu3Ca3.5 | 20.1 | 120.1 | Pt1Sn3Ga0.5Fe0.5Cu3Ca5 | 20.2 | 120.1 | Pt1Sn2Fe2Ca3 | 20.2 | 119.9 | All Tubes Passed | Furnace Output set to 25% Power. No blocks used, no foil used. Spacers in all reactors - bottom & top; R1 w/TC; New Tubes; Round 5 KNN Predictions
2024-05-29 | 24-036 | Pt1Sn5.5Ca4.5 | 19.9 | 119.9 | Pt1Sn5.5Ca4 | 20 | 120.2 | Pt1Sn2.5 | 19.9 | 119.9 | Pt1Sn6Ca4 | 20.1 | 119.8 | Pt1Sn5Ca5 | 19.9 | 119.8 | Pt1Sn6Ca3.5 | 19.8 | 120.1 | All Tubes Passed | Furnace Output set to 25% Power. No blocks used, no foil used. Spacers in all reactors - bottom & top; R1 w/TC; New Tubes - ABORTED reaction
2024-05-29 | 24-037 | - |  |  | - |  |  | - |  |  | - |  |  | - |  |  | - |  |  | All Tubes Passed | Aborted 24-036; System flushing
2024-05-30 | 24-038 | Pt1Sn5.5Ca4.5 | 20 | 120.1 | Pt1Sn5.5Ca4 | 20 | 120.1 | Pt1Sn2.5 | 19.9 | 120 | Pt1Sn6Ca4 | 19.9 | 119.9 | Pt1Sn5Ca5 | 20 | 120.2 | Pt1Sn6Ca3.5 | 19.8 | 119.8 | All Tubes Passed | Furnace Output set to 25% Power. No blocks used, no foil used. Spacers in all reactors - bottom & top; R1 w/TC; New Tubes; Round 6 GP Predictions
2024-06-01 | 24-039 | Single Flow |  |  | - |  |  | - |  |  | - |  |  | - |  |  | - |  |  | All Tubes Passed | IPA Feed 25mg 3.5V17Ta 150mg SiC
2024-06-02 | 24-040 | Single Flow |  |  | - |  |  | - |  |  | - |  |  | - |  |  | - |  |  | All Tubes Passed | IPA Feed 5.7mg 3.5V17Ta 40.1mg SiC
2024-06-03 | 24-041 | 3.5V17Ta |  |  | BP |  |  | SiC |  |  | - |  |  | 3.5V |  |  | - |  |  | All Tubes Passed | 24-041 1=3.5V17Ta, 2=BP, 3=SiC, 5=3.5V
2024-06-04 | 24-042 | 3.5V17Ta |  |  | 3.5V17Ta |  |  | SiC |  |  | 3.5V |  |  | 3.5V |  |  | BP |  |  | All Tubes Passed | 24-041 1=3.5V17Ta, 2=3.5V17Ta, 3=SiC, 4=3.5V, 5=3.5V, 6=BP
2024-06-07 | 24-043 | SiC |  |  | - |  |  | SiC |  |  | Qtz |  |  | Qtz | [5 empty] | All Tubes Passed | 24-043 bg rxn 1=SiC, 3=SiC, 4=Qtz, 5= Qtz (all 75mg, 180-425um)
2024-06-08 | 24-044 | - |  |  | - |  |  | Empty Tube |  |  | - |  |  | - |  |  | - |  |  | All Tubes Passed | 24-044 3=empty tube
2024-06-10 | 24-046 | - |  |  | - |  |  | SiC |  |  | - |  |  | - |  |  | - |  |  | All Tubes Passed | 24-046 3=SiC-packed tube bgrd
2024-06-10 | 24-047 | - |  |  | - |  |  | SiC |  |  | - |  |  | - |  |  | - |  |  | All Tubes Passed | 24-046 3=SiC-packed tube bgrd
2024-06-11 | 24-048 | - |  |  | - |  |  | - |  |  | - |  |  | - |  |  | BP |  |  | All Tubes Passed | 24-048
2024-06-19 | 24-049 | Pt1Sn3Fe0.5Ca2.5 | 20.2 | 120 | Pt1Sn3Ga1.5Fe3.5Cu1.5Ca4 | 20.1 | 119.9 | Pt1Sn3Fe1Ca2.5 | 19.8 | 120 | Pt1Sn3Ga0.5Fe3.5Cu1.5Ca4 | 20.2 | 120 | Pt1Sn3Fe2Cu0.5Ca3 | 20.1 | 119.9 | Pt1Sn3Ga1Fe2.5Cu1.5Ca4 | 20.2 | 120.1 | All Tubes Passed | Furnace Output set to 25% Power. No blocks used, no foil used. Spacers in all reactors - bottom & top; R1 w/TC; New Tubes; Round 6 KNN Predictions
2024-06-20 | 24-050 | Pt1Sn4Ca4 (HD) | 20 | 120 | 0.5Pt6In/Al2O3 | 20 | 120 | 3Pt6In/Al2O3 | 20.2 | 119.8 | 3Pt9In/Al2O3 | 20.1 | 120.2 | 3Pt3In/Al2O3 | 20.2 | 120.1 | Pt1Sn4Ca4 (YC) | 20 | 119.8 | All Tubes Passed | Furnace Output set to 25% Power. No blocks used, no foil used. Spacers in all reactors - bottom & top; R1 w/TC; New Tubes;Pt1Sn4Ca4 #2
2024-06-24 | 24-051 | Pt1Sn4Ca4 (#3) | 20.2 | 119.8 | Pt1Sn4Ca4 (#2) | 20.1 | 120.2 | Pt1Sn4Ca4 (#1) | 19.9 | 120 | Pt1Sn4Ca4 (#3) | 20.1 | 119.9 | Pt1Sn4Ca4 (#2) | 20 | 119.9 | Pt1Sn4Ca4 (#3) | 20 | 119.8 | All Tubes Passed | Furnace Output set to 25% Power. No blocks used, no foil used. Spacers in all reactors - bottom & top; R1 w/TC; New Tubes; Pt1Sn4Ca4 variability
2024-06-25 | 24-052 | Pt1Sn1Fe1Ca4 | 20.2 | 120.1 | Pt1Sn4Cu4Ca1 | 19.9 | 120 | Pt1Sn1Fe1Cu1Ca1 | 20.2 | 119.8 | Pt1Sn1Cu1Ca4 | 20.1 | 119.9 | Pt1Sn4Fe1Ca4 | 19.9 | 119.9 | Pt1Sn8Fe1Ca1 | 19.9 | 119.8 | All Tubes Passed | Furnace Output set to 25% Power. No blocks used, no foil used. Spacers in all reactors - bottom & top; R1 w/TC; New Tubes; Round 2 repeat
2024-07-01 | 24-053 | Pt1Sn1Fe1Ca4 | 20 | 120 | Pt1Sn4Cu4Ca1 | 19.9 | 120 | Pt1Sn1Fe1Cu1Ca1 | 19.8 | 119.9 | Pt1Sn1Cu1Ca4 | 20 | 119.8 | Pt1Sn4Fe1Ca4 | 19.9 | 119.9 | Pt1Sn8Fe1Ca1 | 20 | 119.9 | All Tubes Passed | Furnace Output set to 25% Power. No blocks used, no foil used. Spacers in all reactors - bottom & top; R1 w/TC; New Tubes; Round 2 re-repeat
2024-07-03 | 24-054 | Pt1Sn8Fe1Ca1 | 20.2 | 120.1 | Pt1Sn1Fe1Ca4 | 20 | 120.2 | Pt1Sn4Cu4Ca1 | 20.1 | 120 | Pt1Sn1Fe1Cu1Ca1 | 20 | 119.9 | Pt1Sn1Cu1Ca4 | 19.9 | 119.8 | Pt1Sn4Fe1Ca4 | 20.1 | 120.1 | All Tubes Passed | Furnace Output set to 25% Power. No blocks used, no foil used. Spacers in all reactors - bottom & top; R1 w/TC; New Tubes; Position experiment
2024-07-09 | 24-055 | Pt1Sn1Ga1 | 20.2 | 119.9 | New SiC (07/05) | 0 | 140.1 | Pt1Sn4Ga4Fe1Ca1 | 19.9 | 120.1 | Pt1Sn1Cu4Ca1 | 20 | 120.2 | Pt1Sn4Fe1.5Ca2.5 | 20 | 119.8 | Pt1Sn3Ga0.5Fe0.5Cu2.5Ca3.5 | 20.1 | 120.1 | All Tubes Passed | Furnace Output set to 25% Power. No blocks used, no foil used. Spacers in all reactors - bottom & top; R1 w/TC; New Tubes; R2 re-runs - not at R2
2024-07-10 | 24-056 | Pt1Sn5.5Ca4 | 19.9 | 120 | New SiC (07/05) | 0 | 139.9 | Pt1Sn3Ga1.5Fe3.5Cu1.5Ca4 | 20.2 | 120.2 | Pt1Sn1Ga1 | 19.9 | 119.9 | Pt1Sn4Ga4Fe1Ca1 | 20.2 | 119.9 | Pt1Sn4Ca4 (#3) | 20.1 | 120 | All Tubes Passed | Furnace Output set to 25% Power. No blocks used, no foil used. Spacers in all reactors - bottom & top; R1 w/TC; New Tubes; New SiC; R2 re-runs - not at R2
2024-07-11 | 24-057 | ODHP | [17 empty] | All Tubes Passed
2024-07-15 | 24-058 | Pt1Sn8Fe1Ca1 | 20 | 120.1 | Pt1Sn1Fe1Ca4 | 20 | 120 | Pt1Sn4Ga4/Al2O3 | 20.1 | 119.9 | Pt1Fe4Cu4/Al2O3 | 19.9 | 120.2 | Pt1Sn1 | 20 | 120.1 | Pt1Ga1 | 20 | 120.1 | All Tubes Passed | Furnace Output set to 25% Power. No blocks used, no foil used. Spacers in all reactors - bottom & top; R1 w/TC; New Tubes; Base 4 catalyst re-run - not at R2
2024-07-16 | 24-059 | Pt1Sn8Fe1Ca1 | 20 | 120.2 | Pt1Sn1Fe1Ca4 | 20.1 | 120 | Pt1Sn4Cu4Ca1 | 19.9 | 120 | Pt1Sn1Fe1Cu1Ca1 | 19.9 | 119.8 | Pt1Sn1Cu1Ca4 | 19.9 | 119.9 | Pt1Sn4Fe1Ca4 | 20.1 | 120.1 | All Tubes Passed | Furnace Output set to 25% Power. No blocks used, no foil used. Spacers in all reactors - bottom & top; R1 w/TC; New Tubes; Position experiment with MFC swap 1-4, 2-5, 3-6
2024-07-29 | 24-060 | Membrane | [18 empty] | O2 Permeation Exp
2024-07-30 | 24-061 | Pt1Sn4Ca4(#3,425-600 um) | 20.2 | 119.8 | Pt1Sn4Ca4(#3,75-180 um) | 20 | 120 | Pt1Cu8 | 19.8 | 120.1 | Pt1Ca1 | 20.2 | 119.9 | Pt1Ga4Cu4 | 20 | 119.8 | Pt1Fe4 | 19.9 | 119.8 | All Tubes Passed | Furnace Output set to 25% Power. No blocks used, no foil used. Spacers in all reactors - bottom & top; R1 w/TC; New Tubes; Worst 4 Predicted catalysts re-run with new synthesis; internal transport limitations check (75-180 um & 425-600 um)
2024-07-31 | 24-062 | Membrane - ODHP | [17 empty] | All Tubes Passed | 23.2mg AA-3.5V/SiO2 180-425um; Membrane Reactor O2 Permeation Test
2024-07-31 | 24-063 | Membrane - ODHP | [17 empty] | All Tubes Passed | 25mg AA-3.5V/SiO2 180-425um; Membrane Reactor O2 Permeation Test
2024-08-13 | 24-064 | Pt1Sn1.5Ga0.5Fe0.5Cu6.5Ca2.5 | 19.8 | 120.2 | Pt1Sn1.5Ga0.5Fe0.5Cu6Ca3 | 19.8 | 120.2 | Pt1Sn1Ga0.5Fe0.5Cu6Ca3 | 20 | 120.2 | Pt1Sn1Ga0.5Fe0.5Cu5.5Ca3.5 | 20 | 119.8 | Pt1Sn1Ga0.5Fe0.5Cu5.5Ca4 | 19.8 | 120.2 | Pt1Sn1Ga0.5Fe1Cu5Ca4 | 19.8 | 120 | All Tubes Passed | Furnace Output set to 25% Power. No blocks used, no foil used. Spacers in all reactors - bottom & top; R1 w/TC; New Tubes; Round 7 Predictions - Dense WhiteRBF